## Sheet1
Coaxial Probe Method (Opt. 004) 20.0.22083101
Keysight Technologies | P9371A | MY57211749 | A.17.25.05
Ch 1
Port: | 1
Probe: | High temperature
Std1: | Air
Std2: | Short
Std3: | 25.0C water
IFBW: | 300.000000 Hz
Power: | -5.000000 dBm
Date: | Tuesday, February 27, 2024 18:58:06
frequency(Hz) | e' | e''
300000000 | 3.18379 | 0.265538
301000000 | 3.18364 | 0.262932
302000000 | 3.18294 | 0.263191
303000000 | 3.18669 | 0.264995
304000000 | 3.18305 | 0.262514
305000000 | 3.19461 | 0.271659
306000000 | 3.18307 | 0.270009
307000000 | 3.18476 | 0.272411
308000000 | 3.18737 | 0.269121
309000000 | 3.18702 | 0.272036
310000000 | 3.18242 | 0.259776
311000000 | 3.18393 | 0.264022
312000000 | 3.1786 | 0.269971
313000000 | 3.18336 | 0.268413
314000000 | 3.18016 | 0.271831
315000000 | 3.18502 | 0.263323
316000000 | 3.18122 | 0.266378
317000000 | 3.17904 | 0.262853
318000000 | 3.178 | 0.266677
319000000 | 3.18352 | 0.265867
320000000 | 3.17859 | 0.267119
321000000 | 3.17779 | 0.261951
322000000 | 3.17515 | 0.259231
323000000 | 3.17049 | 0.274515
324000000 | 3.1743 | 0.265511
325000000 | 3.16655 | 0.267253
326000000 | 3.16699 | 0.268037
327000000 | 3.16611 | 0.260203
328000000 | 3.16782 | 0.267428
329000000 | 3.16782 | 0.267641
330000000 | 3.16233 | 0.268248
331000000 | 3.16162 | 0.270561
332000000 | 3.1589 | 0.271691
333000000 | 3.15364 | 0.268474
334000000 | 3.1554 | 0.263071
335000000 | 3.1562 | 0.263329
336000000 | 3.15224 | 0.259152
337000000 | 3.15353 | 0.262452
338000000 | 3.15289 | 0.260243
339000000 | 3.14727 | 0.266727
340000000 | 3.14128 | 0.259787
341000000 | 3.14374 | 0.266268
342000000 | 3.14095 | 0.26133
343000000 | 3.14028 | 0.265875
344000000 | 3.1352 | 0.262757
345000000 | 3.13142 | 0.261055
346000000 | 3.12903 | 0.268143
347000000 | 3.12778 | 0.261565
348000000 | 3.13502 | 0.261571
349000000 | 3.13359 | 0.26305
350000000 | 3.125 | 0.258246
351000000 | 3.12129 | 0.26199
352000000 | 3.12682 | 0.257636
353000000 | 3.12675 | 0.261307
354000000 | 3.12272 | 0.264225
355000000 | 3.11467 | 0.259703
356000000 | 3.11364 | 0.260028
357000000 | 3.1157 | 0.258638
358000000 | 3.11339 | 0.257137
359000000 | 3.11012 | 0.25322
360000000 | 3.1128 | 0.256368
361000000 | 3.10681 | 0.255772
362000000 | 3.10519 | 0.25674
363000000 | 3.10655 | 0.263255
364000000 | 3.10505 | 0.254364
365000000 | 3.09776 | 0.254597
366000000 | 3.10182 | 0.2451
367000000 | 3.09489 | 0.258967
368000000 | 3.10027 | 0.255623
369000000 | 3.10214 | 0.254328
370000000 | 3.09747 | 0.259293
371000000 | 3.09986 | 0.252896
372000000 | 3.1011 | 0.254433
373000000 | 3.1036 | 0.251037
374000000 | 3.09847 | 0.253588
375000000 | 3.09556 | 0.247478
376000000 | 3.09266 | 0.254573
377000000 | 3.09641 | 0.255414
378000000 | 3.09488 | 0.25384
379000000 | 3.09497 | 0.256301
380000000 | 3.09562 | 0.250379
381000000 | 3.10007 | 0.254107
382000000 | 3.09168 | 0.25009
383000000 | 3.09784 | 0.255763
384000000 | 3.10071 | 0.251689
385000000 | 3.10108 | 0.251454
386000000 | 3.09794 | 0.250698
387000000 | 3.09684 | 0.253551
388000000 | 3.09979 | 0.246146
389000000 | 3.103 | 0.251124
390000000 | 3.10234 | 0.252297
391000000 | 3.102 | 0.252673
392000000 | 3.10635 | 0.256597
393000000 | 3.10795 | 0.249819
394000000 | 3.10138 | 0.258328
395000000 | 3.1067 | 0.254205
396000000 | 3.10619 | 0.256054
397000000 | 3.1137 | 0.253683
398000000 | 3.11103 | 0.25042
399000000 | 3.11622 | 0.254377
400000000 | 3.11414 | 0.249923
401000000 | 3.11504 | 0.254315
402000000 | 3.11755 | 0.255338
403000000 | 3.12258 | 0.250184
404000000 | 3.1238 | 0.25103
405000000 | 3.12227 | 0.257768
406000000 | 3.1228 | 0.256958
407000000 | 3.12492 | 0.252055
408000000 | 3.13359 | 0.252702
409000000 | 3.13223 | 0.259402
410000000 | 3.13164 | 0.252688
411000000 | 3.13682 | 0.25467
412000000 | 3.13295 | 0.252275
413000000 | 3.13539 | 0.25315
414000000 | 3.14244 | 0.253452
415000000 | 3.13838 | 0.254684
416000000 | 3.14129 | 0.254818
417000000 | 3.14051 | 0.255198
418000000 | 3.14349 | 0.25776
419000000 | 3.15056 | 0.260727
420000000 | 3.14517 | 0.250214
421000000 | 3.15336 | 0.253663
422000000 | 3.15484 | 0.258391
423000000 | 3.15204 | 0.251704
424000000 | 3.15303 | 0.255474
425000000 | 3.15677 | 0.256398
426000000 | 3.15954 | 0.254641
427000000 | 3.15365 | 0.258788
428000000 | 3.15473 | 0.255078
429000000 | 3.15742 | 0.256172
430000000 | 3.156 | 0.253545
431000000 | 3.16041 | 0.258272
432000000 | 3.16302 | 0.253319
433000000 | 3.16263 | 0.256887
434000000 | 3.16017 | 0.260397
435000000 | 3.16402 | 0.255589
436000000 | 3.16302 | 0.251976
437000000 | 3.16091 | 0.259908
438000000 | 3.16851 | 0.2554
439000000 | 3.16604 | 0.263732
440000000 | 3.16314 | 0.256884
441000000 | 3.16584 | 0.258833
442000000 | 3.16753 | 0.254645
443000000 | 3.16547 | 0.25894
444000000 | 3.16685 | 0.258063
445000000 | 3.16735 | 0.252391
446000000 | 3.16797 | 0.257705
447000000 | 3.15932 | 0.253624
448000000 | 3.16058 | 0.258888
449000000 | 3.15985 | 0.258348
450000000 | 3.16301 | 0.255569
451000000 | 3.1603 | 0.255031
452000000 | 3.15946 | 0.256991
453000000 | 3.1579 | 0.255474
454000000 | 3.15632 | 0.253412
455000000 | 3.15595 | 0.257072
456000000 | 3.15688 | 0.26037
457000000 | 3.15069 | 0.258303
458000000 | 3.15282 | 0.254364
459000000 | 3.14894 | 0.255022
460000000 | 3.14817 | 0.257382
461000000 | 3.1489 | 0.256018
462000000 | 3.14644 | 0.257611
463000000 | 3.14676 | 0.255113
464000000 | 3.14636 | 0.25501
465000000 | 3.13879 | 0.252993
466000000 | 3.14135 | 0.250401
467000000 | 3.14055 | 0.255066
468000000 | 3.13505 | 0.251676
469000000 | 3.1359 | 0.255153
470000000 | 3.13158 | 0.253531
471000000 | 3.13301 | 0.249579
472000000 | 3.12999 | 0.253708
473000000 | 3.1278 | 0.253299
474000000 | 3.12379 | 0.251267
475000000 | 3.12367 | 0.25533
476000000 | 3.12218 | 0.251678
477000000 | 3.12491 | 0.255028
478000000 | 3.1151 | 0.250266
479000000 | 3.119 | 0.249599
480000000 | 3.11518 | 0.247659
481000000 | 3.11261 | 0.249953
482000000 | 3.11044 | 0.248252
483000000 | 3.10739 | 0.251905
484000000 | 3.10637 | 0.249364
485000000 | 3.10518 | 0.247618
486000000 | 3.10501 | 0.249137
487000000 | 3.10261 | 0.250045
488000000 | 3.10082 | 0.245191
489000000 | 3.1028 | 0.247894
490000000 | 3.09827 | 0.249352
491000000 | 3.09939 | 0.252191
492000000 | 3.09887 | 0.244373
493000000 | 3.09386 | 0.247767
494000000 | 3.09618 | 0.249692
495000000 | 3.09338 | 0.248261
496000000 | 3.09094 | 0.246529
497000000 | 3.09374 | 0.25155
498000000 | 3.08678 | 0.247115
499000000 | 3.09309 | 0.249816
500000000 | 3.08776 | 0.248332